## Sheet1
Kuusamo belt Au-Co±Cu occurrences with a resource estimate. Resources and mined in million tonnes (Mt)
For Hangaslampi and Juomasuo, data fro the Au-Co and Co ore bodies are given separately, and the 'total', in italics, is a weighted sum of the two types of the ore bodies.
Name | Status | Resources | Mined | Resource reporting standard | Au (g/t) | Co (%) | Cu (%) | Cut-off | Reference to deposit size; additional comments
Apajalahti | Not exploited | 0.1 |  | Historic | 4.04 | 0.014 | 0.05 | 0.1 g/t Au | Lahtinen J. 1980. Outokumpu Oy, Report 001/4522/JJL/80. 13 p. + 21 app.
Haarakumpu | Not exploited | 4.68 |  | Historic | 0.04* | 0.17 | 0.34 | 0.1 % Co or 1.0 % Cu | Vartiainen H. 1984. Lapin Malmi, Report 030/4612/HV/84/6. 7 p. + 23 app. (in Finnish)
Hangaslampi Au-Co | Not exploited | 0.403 |  | JORC | 5.1 | 0.06 | 0.002* | 1 g/t Au | Dragon Mining 2012. Press release 19 June 2012 (www.dragon-mining.com.au). Uranium and rare earth element grades are 50-220 ppm U and 260-530 ppm total rare earth element oxides (TREO). The U and REE quantities and grades are conceptual in nature, as there is insufficient data to include into the Mineral Resource.
Hangaslampi Co | Not exploited | 0.18 |  | JORC | 0.2 | 0.09 | 0.002* | 0.05 % Co | Dragon Mining 2012. Press release 19 June 2012 (www.dragon-mining.com.au). Uranium and rare earth element grades are 50-220 ppm U and 260-530 ppm total rare earth element oxides (TREO). The U and REE quantities and grades are conceptual in nature, as there is insufficient data to include into the Mineral Resource.
Hangaslampi total |  | 0.583 |  |  | 3.6 | 0.07 | 0.002*
Iso-Rehvi | Not exploited | 0.04 |  | Historic | 4 | 0.03 | 0.56 |  | Vanhanen E. 1991. Geological Survey of Finland, Report M06/4611/-91/1/10. 4 p. + 3 app. (in Finnish)
Juomasuo Au | Test mined | 2.371 | 0.017635 | JORC | 4.6 | 0.13 | 0.012* | 1 g/t Au | Dragon Mining 2014. ASX announcement 18 March 2014; Puustinen (2003).
Juomasuo Co | Not exploited | 5.04 |  | JORC | 0.13 | 0.12 | 0.011* | 0.05 % Co | Dragon Mining 2014. ASX announcement 18 March 2014. Au based on ASX 2013-01-24 (3,675,000 t)
Juomasuo total |  | 7.411 |  |  | 1.6 | 0.12 | 0.011*
Kouvervaara | Not exploited | 1.58 |  | Historic | 0.38 | 0.089 | 0.2 |  | Vanhanen E. 1988.Geological Survey of Finland, Report M19/4522/-88/1/10. 46 p. + 4 app. (in Finnish)
Lemmonlampi | Not exploited | 0.09 |  | Historic | 0.35 | 0.23 | 0.52 |  | Korkalo T. 1987. Outokumpu Oy, Report 157/87 Geo. 1 p. + 2 app. (in Finnish)
Meurastuksenaho | Not exploited | 0.892 |  | JORC | 2.3 | 0.2 | 0.1** | 1 g/t Au | Dragon Mining 2011. ASX release 3 November 2011. (www.dragon-mining.com.au)
Pohjasvaara | Not exploited | 0.13 |  | JORC | 4 | 0.09 | 0.3** | 1 g/t Au | Dragon Mining 2011. ASX release 3 November 2011. (www.dragon-mining.com.au)
Säynäjävaara | Not exploited | 0.4 |  | Historic | 1.1 | 0.06 | 0.02 |  | Tarvainen T. 1985. Geological Survey of Finland, Report M19/4611/-85/1/10. 12 p. (in Finnish)
Sivakkaharju | Not exploited | 0.05 |  | JORC | 7.2 | 0.03 | 0.12** | 1 g/t Au | Dragon Mining 2011. ASX release 3 November 2011. (www.dragon-mining.com.au)
* Metal grade is estimated by regression from available primary assay data. The resulting numbers are NOT part of the JORC-compliant resource estimate.
** Metal grade is from an earlier, historic resource estimate.